## Sheet1
Wavelength | A1 | A2 | A3 | A4 | A5 | A6 | A7 | A8 | B1 | B2 | B3 | B4 | B5 | B6 | B7
400 | 0.177 | 0.384 | 0.823 | 1.191 | 0.343 | 0.526 | 0.519 | 0.518 | 0.87 | 0.831 | 0.395 | 0.593 | 0.925 | 0.684 | 0.636
405 | 0.174 | 0.381 | 0.813 | 1.177 | 0.339 | 0.519 | 0.514 | 0.512 | 0.859 | 0.823 | 0.391 | 0.589 | 0.915 | 0.676 | 0.629
410 | 0.172 | 0.38 | 0.804 | 1.164 | 0.336 | 0.514 | 0.51 | 0.506 | 0.851 | 0.816 | 0.388 | 0.585 | 0.905 | 0.67 | 0.623
415 | 0.17 | 0.379 | 0.796 | 1.153 | 0.334 | 0.509 | 0.506 | 0.501 | 0.843 | 0.81 | 0.385 | 0.581 | 0.895 | 0.665 | 0.619
420 | 0.168 | 0.378 | 0.789 | 1.141 | 0.331 | 0.505 | 0.503 | 0.496 | 0.836 | 0.805 | 0.382 | 0.578 | 0.886 | 0.659 | 0.614
425 | 0.167 | 0.378 | 0.782 | 1.131 | 0.33 | 0.501 | 0.5 | 0.491 | 0.83 | 0.802 | 0.381 | 0.578 | 0.879 | 0.653 | 0.61
430 | 0.166 | 0.379 | 0.776 | 1.121 | 0.328 | 0.497 | 0.498 | 0.487 | 0.824 | 0.799 | 0.378 | 0.576 | 0.872 | 0.65 | 0.606
435 | 0.167 | 0.379 | 0.77 | 1.112 | 0.327 | 0.495 | 0.497 | 0.483 | 0.819 | 0.797 | 0.377 | 0.574 | 0.865 | 0.646 | 0.603
440 | 0.168 | 0.38 | 0.765 | 1.104 | 0.326 | 0.492 | 0.495 | 0.48 | 0.814 | 0.795 | 0.376 | 0.574 | 0.858 | 0.643 | 0.602
445 | 0.168 | 0.382 | 0.76 | 1.095 | 0.326 | 0.49 | 0.494 | 0.477 | 0.81 | 0.793 | 0.376 | 0.574 | 0.852 | 0.64 | 0.6
450 | 0.169 | 0.384 | 0.754 | 1.087 | 0.326 | 0.486 | 0.494 | 0.474 | 0.806 | 0.793 | 0.376 | 0.577 | 0.846 | 0.637 | 0.597
455 | 0.17 | 0.386 | 0.75 | 1.081 | 0.326 | 0.483 | 0.494 | 0.471 | 0.802 | 0.793 | 0.376 | 0.58 | 0.841 | 0.635 | 0.596
460 | 0.172 | 0.39 | 0.747 | 1.076 | 0.326 | 0.482 | 0.496 | 0.468 | 0.799 | 0.795 | 0.377 | 0.585 | 0.836 | 0.633 | 0.596
465 | 0.174 | 0.394 | 0.745 | 1.073 | 0.327 | 0.482 | 0.499 | 0.467 | 0.799 | 0.8 | 0.379 | 0.593 | 0.833 | 0.634 | 0.598
470 | 0.176 | 0.401 | 0.745 | 1.073 | 0.328 | 0.484 | 0.505 | 0.468 | 0.801 | 0.807 | 0.382 | 0.603 | 0.832 | 0.636 | 0.602
475 | 0.179 | 0.41 | 0.747 | 1.078 | 0.331 | 0.487 | 0.512 | 0.468 | 0.806 | 0.819 | 0.386 | 0.615 | 0.835 | 0.64 | 0.61
480 | 0.181 | 0.422 | 0.755 | 1.09 | 0.335 | 0.491 | 0.524 | 0.473 | 0.817 | 0.837 | 0.391 | 0.631 | 0.841 | 0.65 | 0.622
485 | 0.184 | 0.437 | 0.767 | 1.109 | 0.34 | 0.498 | 0.537 | 0.478 | 0.831 | 0.86 | 0.399 | 0.652 | 0.854 | 0.662 | 0.636
490 | 0.189 | 0.459 | 0.787 | 1.141 | 0.348 | 0.509 | 0.557 | 0.487 | 0.854 | 0.894 | 0.409 | 0.678 | 0.872 | 0.682 | 0.657
495 | 0.195 | 0.483 | 0.811 | 1.182 | 0.357 | 0.524 | 0.58 | 0.498 | 0.882 | 0.932 | 0.421 | 0.707 | 0.897 | 0.706 | 0.682
500 | 0.201 | 0.515 | 0.84 | 1.231 | 0.366 | 0.541 | 0.609 | 0.511 | 0.913 | 0.977 | 0.434 | 0.739 | 0.923 | 0.735 | 0.712
505 | 0.207 | 0.548 | 0.869 | 1.286 | 0.378 | 0.557 | 0.639 | 0.522 | 0.944 | 1.022 | 0.45 | 0.775 | 0.948 | 0.764 | 0.741
510 | 0.215 | 0.58 | 0.892 | 1.336 | 0.39 | 0.571 | 0.668 | 0.531 | 0.969 | 1.065 | 0.468 | 0.812 | 0.966 | 0.789 | 0.767
515 | 0.223 | 0.608 | 0.907 | 1.377 | 0.399 | 0.58 | 0.693 | 0.537 | 0.99 | 1.1 | 0.484 | 0.848 | 0.977 | 0.809 | 0.787
520 | 0.23 | 0.631 | 0.916 | 1.411 | 0.407 | 0.586 | 0.711 | 0.54 | 1.005 | 1.128 | 0.5 | 0.879 | 0.983 | 0.823 | 0.802
525 | 0.237 | 0.648 | 0.92 | 1.437 | 0.412 | 0.591 | 0.724 | 0.541 | 1.018 | 1.147 | 0.515 | 0.904 | 0.986 | 0.833 | 0.813
530 | 0.242 | 0.656 | 0.921 | 1.457 | 0.413 | 0.593 | 0.727 | 0.539 | 1.026 | 1.156 | 0.528 | 0.921 | 0.989 | 0.839 | 0.817
535 | 0.246 | 0.657 | 0.921 | 1.475 | 0.411 | 0.596 | 0.724 | 0.537 | 1.035 | 1.155 | 0.539 | 0.927 | 0.99 | 0.845 | 0.819
540 | 0.249 | 0.651 | 0.921 | 1.492 | 0.405 | 0.599 | 0.712 | 0.534 | 1.045 | 1.14 | 0.548 | 0.92 | 0.991 | 0.849 | 0.816
545 | 0.25 | 0.639 | 0.922 | 1.509 | 0.397 | 0.6 | 0.694 | 0.529 | 1.053 | 1.119 | 0.554 | 0.904 | 0.995 | 0.853 | 0.807
550 | 0.249 | 0.622 | 0.925 | 1.528 | 0.387 | 0.601 | 0.671 | 0.523 | 1.062 | 1.086 | 0.554 | 0.874 | 0.999 | 0.856 | 0.792
555 | 0.245 | 0.6 | 0.932 | 1.55 | 0.373 | 0.602 | 0.645 | 0.514 | 1.07 | 1.043 | 0.55 | 0.835 | 1.006 | 0.859 | 0.77
560 | 0.239 | 0.575 | 0.943 | 1.578 | 0.359 | 0.6 | 0.617 | 0.503 | 1.073 | 0.992 | 0.54 | 0.787 | 1.016 | 0.862 | 0.741
565 | 0.231 | 0.55 | 0.958 | 1.611 | 0.344 | 0.594 | 0.59 | 0.489 | 1.07 | 0.939 | 0.525 | 0.739 | 1.025 | 0.862 | 0.708
570 | 0.22 | 0.526 | 0.975 | 1.646 | 0.332 | 0.584 | 0.565 | 0.473 | 1.058 | 0.888 | 0.507 | 0.689 | 1.04 | 0.86 | 0.672
575 | 0.208 | 0.504 | 0.992 | 1.681 | 0.32 | 0.57 | 0.544 | 0.455 | 1.035 | 0.841 | 0.486 | 0.641 | 1.055 | 0.854 | 0.637
580 | 0.196 | 0.487 | 1.007 | 1.713 | 0.31 | 0.553 | 0.526 | 0.436 | 1 | 0.802 | 0.465 | 0.594 | 1.066 | 0.846 | 0.606
585 | 0.183 | 0.471 | 1.018 | 1.737 | 0.301 | 0.534 | 0.51 | 0.417 | 0.956 | 0.771 | 0.443 | 0.549 | 1.069 | 0.835 | 0.58
590 | 0.17 | 0.459 | 1.021 | 1.747 | 0.296 | 0.511 | 0.5 | 0.399 | 0.905 | 0.75 | 0.421 | 0.508 | 1.062 | 0.823 | 0.56
595 | 0.159 | 0.45 | 1.015 | 1.74 | 0.292 | 0.493 | 0.494 | 0.382 | 0.852 | 0.739 | 0.399 | 0.471 | 1.041 | 0.812 | 0.548
600 | 0.148 | 0.442 | 1 | 1.714 | 0.289 | 0.477 | 0.489 | 0.368 | 0.802 | 0.737 | 0.38 | 0.44 | 1.007 | 0.804 | 0.542
605 | 0.137 | 0.435 | 0.975 | 1.669 | 0.288 | 0.465 | 0.485 | 0.355 | 0.755 | 0.741 | 0.36 | 0.41 | 0.96 | 0.8 | 0.543
610 | 0.127 | 0.429 | 0.943 | 1.612 | 0.287 | 0.457 | 0.482 | 0.345 | 0.716 | 0.752 | 0.343 | 0.377 | 0.902 | 0.802 | 0.549
615 | 0.117 | 0.423 | 0.906 | 1.55 | 0.287 | 0.454 | 0.48 | 0.337 | 0.686 | 0.767 | 0.326 | 0.352 | 0.839 | 0.811 | 0.56
620 | 0.108 | 0.419 | 0.869 | 1.49 | 0.289 | 0.455 | 0.479 | 0.33 | 0.664 | 0.788 | 0.311 | 0.332 | 0.776 | 0.829 | 0.578
625 | 0.101 | 0.413 | 0.837 | 1.444 | 0.291 | 0.462 | 0.476 | 0.324 | 0.653 | 0.811 | 0.298 | 0.315 | 0.718 | 0.853 | 0.599
630 | 0.094 | 0.407 | 0.813 | 1.419 | 0.292 | 0.473 | 0.474 | 0.32 | 0.65 | 0.833 | 0.287 | 0.301 | 0.67 | 0.881 | 0.621
635 | 0.089 | 0.4 | 0.798 | 1.416 | 0.294 | 0.487 | 0.47 | 0.318 | 0.655 | 0.856 | 0.277 | 0.288 | 0.629 | 0.913 | 0.647
640 | 0.084 | 0.392 | 0.795 | 1.436 | 0.295 | 0.506 | 0.467 | 0.315 | 0.667 | 0.876 | 0.269 | 0.277 | 0.596 | 0.945 | 0.675
645 | 0.08 | 0.383 | 0.804 | 1.477 | 0.297 | 0.528 | 0.462 | 0.316 | 0.685 | 0.894 | 0.261 | 0.268 | 0.571 | 0.977 | 0.702
650 | 0.077 | 0.373 | 0.827 | 1.538 | 0.298 | 0.553 | 0.455 | 0.317 | 0.711 | 0.909 | 0.255 | 0.259 | 0.553 | 1.007 | 0.731
655 | 0.074 | 0.362 | 0.86 | 1.615 | 0.298 | 0.58 | 0.448 | 0.32 | 0.742 | 0.919 | 0.248 | 0.252 | 0.542 | 1.031 | 0.757
660 | 0.071 | 0.351 | 0.906 | 1.703 | 0.299 | 0.609 | 0.44 | 0.325 | 0.78 | 0.923 | 0.243 | 0.245 | 0.537 | 1.05 | 0.781
665 | 0.069 | 0.339 | 0.962 | 1.798 | 0.299 | 0.636 | 0.431 | 0.33 | 0.823 | 0.924 | 0.238 | 0.239 | 0.538 | 1.06 | 0.803
670 | 0.067 | 0.326 | 1.028 | 1.896 | 0.297 | 0.666 | 0.421 | 0.338 | 0.87 | 0.919 | 0.234 | 0.234 | 0.546 | 1.062 | 0.821
675 | 0.065 | 0.313 | 1.103 | 1.989 | 0.294 | 0.695 | 0.411 | 0.346 | 0.921 | 0.909 | 0.229 | 0.229 | 0.559 | 1.054 | 0.835
680 | 0.063 | 0.3 | 1.182 | 2.075 | 0.292 | 0.722 | 0.4 | 0.356 | 0.974 | 0.895 | 0.226 | 0.225 | 0.58 | 1.038 | 0.844
685 | 0.062 | 0.288 | 1.264 | 2.147 | 0.29 | 0.746 | 0.389 | 0.367 | 1.027 | 0.878 | 0.223 | 0.222 | 0.606 | 1.013 | 0.848
690 | 0.06 | 0.277 | 1.348 | 2.201 | 0.288 | 0.766 | 0.378 | 0.382 | 1.081 | 0.857 | 0.22 | 0.218 | 0.639 | 0.982 | 0.848
695 | 0.059 | 0.265 | 1.432 | 2.243 | 0.285 | 0.783 | 0.367 | 0.398 | 1.133 | 0.833 | 0.217 | 0.216 | 0.681 | 0.943 | 0.844
700 | 0.059 | 0.254 | 1.512 | 2.259 | 0.283 | 0.795 | 0.357 | 0.414 | 1.182 | 0.809 | 0.215 | 0.213 | 0.729 | 0.901 | 0.835
705 | 0.059 | 0.245 | 1.588 | 2.256 | 0.28 | 0.804 | 0.347 | 0.436 | 1.23 | 0.783 | 0.214 | 0.212 | 0.787 | 0.856 | 0.824
710 | 0.06 | 0.236 | 1.655 | 2.234 | 0.279 | 0.809 | 0.338 | 0.461 | 1.272 | 0.757 | 0.215 | 0.212 | 0.855 | 0.808 | 0.811
715 | 0.061 | 0.228 | 1.708 | 2.193 | 0.276 | 0.809 | 0.329 | 0.486 | 1.306 | 0.732 | 0.214 | 0.211 | 0.927 | 0.761 | 0.793
720 | 0.062 | 0.221 | 1.752 | 2.136 | 0.274 | 0.804 | 0.321 | 0.514 | 1.335 | 0.706 | 0.214 | 0.21 | 1.009 | 0.714 | 0.774
725 | 0.063 | 0.215 | 1.782 | 2.062 | 0.272 | 0.795 | 0.314 | 0.546 | 1.357 | 0.681 | 0.214 | 0.21 | 1.102 | 0.668 | 0.753
730 | 0.065 | 0.211 | 1.798 | 1.981 | 0.271 | 0.784 | 0.308 | 0.579 | 1.372 | 0.659 | 0.215 | 0.212 | 1.201 | 0.627 | 0.733
735 | 0.068 | 0.208 | 1.802 | 1.89 | 0.272 | 0.769 | 0.304 | 0.614 | 1.381 | 0.639 | 0.217 | 0.214 | 1.304 | 0.59 | 0.712
740 | 0.069 | 0.204 | 1.79 | 1.792 | 0.27 | 0.751 | 0.298 | 0.65 | 1.381 | 0.617 | 0.217 | 0.214 | 1.413 | 0.552 | 0.69
745 | 0.068 | 0.198 | 1.762 | 1.686 | 0.267 | 0.729 | 0.29 | 0.685 | 1.373 | 0.596 | 0.216 | 0.213 | 1.527 | 0.516 | 0.665
750 | 0.068 | 0.193 | 1.724 | 1.577 | 0.264 | 0.705 | 0.284 | 0.721 | 1.359 | 0.574 | 0.215 | 0.212 | 1.643 | 0.482 | 0.641
755 | 0.067 | 0.188 | 1.672 | 1.47 | 0.26 | 0.679 | 0.278 | 0.756 | 1.34 | 0.554 | 0.214 | 0.211 | 1.757 | 0.452 | 0.617
760 | 0.066 | 0.184 | 1.611 | 1.363 | 0.257 | 0.653 | 0.271 | 0.792 | 1.315 | 0.535 | 0.213 | 0.21 | 1.873 | 0.425 | 0.593
765 | 0.066 | 0.18 | 1.542 | 1.26 | 0.254 | 0.625 | 0.265 | 0.825 | 1.287 | 0.516 | 0.212 | 0.209 | 1.984 | 0.4 | 0.57
770 | 0.065 | 0.175 | 1.463 | 1.157 | 0.25 | 0.596 | 0.26 | 0.858 | 1.254 | 0.498 | 0.211 | 0.207 | 2.089 | 0.378 | 0.547
775 | 0.064 | 0.171 | 1.382 | 1.063 | 0.247 | 0.568 | 0.254 | 0.889 | 1.219 | 0.48 | 0.209 | 0.206 | 2.187 | 0.358 | 0.526
780 | 0.063 | 0.168 | 1.298 | 0.973 | 0.243 | 0.541 | 0.249 | 0.916 | 1.181 | 0.464 | 0.208 | 0.204 | 2.268 | 0.341 | 0.505
785 | 0.062 | 0.164 | 1.212 | 0.89 | 0.239 | 0.514 | 0.243 | 0.94 | 1.143 | 0.448 | 0.207 | 0.203 | 2.339 | 0.324 | 0.485
790 | 0.061 | 0.16 | 1.127 | 0.815 | 0.236 | 0.489 | 0.239 | 0.959 | 1.104 | 0.433 | 0.205 | 0.202 | 2.391 | 0.31 | 0.467
795 | 0.059 | 0.157 | 1.041 | 0.743 | 0.232 | 0.461 | 0.234 | 0.975 | 1.062 | 0.419 | 0.204 | 0.2 | 2.431 | 0.297 | 0.448
800 | 0.059 | 0.154 | 0.965 | 0.684 | 0.229 | 0.439 | 0.229 | 0.984 | 1.025 | 0.401 | 0.203 | 0.199 | 2.444 | 0.286 | 0.432
805 | 0.058 | 0.152 | 0.888 | 0.628 | 0.227 | 0.416 | 0.226 | 0.99 | 0.987 | 0.389 | 0.201 | 0.198 | 2.443 | 0.277 | 0.417
810 | 0.058 | 0.15 | 0.817 | 0.579 | 0.224 | 0.396 | 0.222 | 0.991 | 0.95 | 0.377 | 0.201 | 0.198 | 2.43 | 0.269 | 0.403
815 | 0.058 | 0.149 | 0.751 | 0.536 | 0.223 | 0.379 | 0.219 | 0.987 | 0.914 | 0.367 | 0.201 | 0.198 | 2.395 | 0.263 | 0.391
820 | 0.059 | 0.15 | 0.685 | 0.494 | 0.223 | 0.363 | 0.22 | 0.98 | 0.878 | 0.358 | 0.202 | 0.199 | 2.336 | 0.259 | 0.381
825 | 0.061 | 0.149 | 0.643 | 0.47 | 0.221 | 0.349 | 0.213 | 0.968 | 0.852 | 0.35 | 0.204 | 0.2 | 2.293 | 0.253 | 0.369
830 | 0.065 | 0.151 | 0.599 | 0.445 | 0.223 | 0.339 | 0.215 | 0.956 | 0.825 | 0.345 | 0.207 | 0.204 | 2.228 | 0.253 | 0.362
835 | 0.068 | 0.154 | 0.555 | 0.421 | 0.225 | 0.33 | 0.217 | 0.939 | 0.797 | 0.34 | 0.21 | 0.207 | 2.147 | 0.253 | 0.356
840 | 0.069 | 0.156 | 0.517 | 0.399 | 0.225 | 0.32 | 0.218 | 0.916 | 0.77 | 0.334 | 0.212 | 0.209 | 2.058 | 0.251 | 0.349
845 | 0.07 | 0.155 | 0.484 | 0.38 | 0.224 | 0.31 | 0.216 | 0.892 | 0.744 | 0.328 | 0.212 | 0.21 | 1.973 | 0.248 | 0.34
850 | 0.071 | 0.156 | 0.453 | 0.363 | 0.222 | 0.302 | 0.216 | 0.865 | 0.719 | 0.322 | 0.212 | 0.21 | 1.877 | 0.247 | 0.333
855 | 0.071 | 0.156 | 0.426 | 0.349 | 0.222 | 0.294 | 0.214 | 0.837 | 0.696 | 0.316 | 0.213 | 0.211 | 1.785 | 0.245 | 0.326
860 | 0.073 | 0.157 | 0.403 | 0.337 | 0.222 | 0.287 | 0.214 | 0.808 | 0.673 | 0.312 | 0.215 | 0.212 | 1.691 | 0.244 | 0.32
865 | 0.074 | 0.159 | 0.383 | 0.326 | 0.221 | 0.282 | 0.214 | 0.778 | 0.645 | 0.307 | 0.216 | 0.214 | 1.599 | 0.243 | 0.315
870 | 0.078 | 0.162 | 0.367 | 0.319 | 0.223 | 0.279 | 0.217 | 0.75 | 0.627 | 0.305 | 0.22 | 0.218 | 1.512 | 0.241 | 0.311
875 | 0.081 | 0.165 | 0.353 | 0.313 | 0.225 | 0.276 | 0.219 | 0.722 | 0.609 | 0.303 | 0.223 | 0.221 | 1.427 | 0.243 | 0.308
880 | 0.081 | 0.166 | 0.338 | 0.303 | 0.226 | 0.272 | 0.22 | 0.689 | 0.586 | 0.299 | 0.223 | 0.221 | 1.33 | 0.242 | 0.304
885 | 0.081 | 0.162 | 0.327 | 0.296 | 0.222 | 0.263 | 0.214 | 0.664 | 0.574 | 0.293 | 0.222 | 0.221 | 1.28 | 0.239 | 0.293
890 | 0.081 | 0.164 | 0.315 | 0.289 | 0.222 | 0.26 | 0.216 | 0.633 | 0.552 | 0.291 | 0.223 | 0.221 | 1.186 | 0.239 | 0.291
895 | 0.082 | 0.165 | 0.305 | 0.285 | 0.223 | 0.257 | 0.216 | 0.605 | 0.527 | 0.288 | 0.224 | 0.222 | 1.113 | 0.239 | 0.287
900 | 0.084 | 0.167 | 0.298 | 0.281 | 0.224 | 0.255 | 0.218 | 0.58 | 0.514 | 0.287 | 0.227 | 0.224 | 1.05 | 0.24 | 0.284

## Plate 2 - Sheet1
Software Version | 3.09.07
Experiment File Path:
Protocol File Path:
Plate Number | Plate 2
Date | 2021-11-05
Time | 15:54
Reader Type: | Epoch 2
Reader Serial Number: | 20031018
Reading Type | Reader
Procedure Details
Plate Type | Corning 48 well- Kacper
Well Selection | Runtime
Eject plate on completion
Read | Absorbance Spectrum
Full Plate
Start: 400 nm, Stop: 900 nm, Step: 5 nm
Calibrate Before Read
Read Speed: Normal, Delay: 100 msec, Measurements/Data Point: 8
Spectrum
| Wavelength | A1 | A2 | A3 | A4 | A5 | A6 | A7 | A8 | B1 | B2 | B3 | B4 | B5 | B6 | B7 | B8 | C1 | C2 | C3 | C4 | C5 | C6 | C7 | C8 | D1 | D2 | D3 | D4 | D5 | D6 | D7 | D8 | E1 | E2 | E3 | E4 | E5 | E6 | E7 | E8 | F1 | F2 | F3 | F4 | F5 | F6 | F7 | F8
| 400 | 0.177 | 0.384 | 0.823 | 1.191 | 0.343 | 0.526 | 0.519 | 0.518 | 0.87 | 0.831 | 0.395 | 0.593 | 0.925 | 0.684 | 0.636 | 0.974
| 405 | 0.174 | 0.381 | 0.813 | 1.177 | 0.339 | 0.519 | 0.514 | 0.512 | 0.859 | 0.823 | 0.391 | 0.589 | 0.915 | 0.676 | 0.629 | 0.964
| 410 | 0.172 | 0.38 | 0.804 | 1.164 | 0.336 | 0.514 | 0.51 | 0.506 | 0.851 | 0.816 | 0.388 | 0.585 | 0.905 | 0.67 | 0.623 | 0.954
| 415 | 0.17 | 0.379 | 0.796 | 1.153 | 0.334 | 0.509 | 0.506 | 0.501 | 0.843 | 0.81 | 0.385 | 0.581 | 0.895 | 0.665 | 0.619 | 0.944
| 420 | 0.168 | 0.378 | 0.789 | 1.141 | 0.331 | 0.505 | 0.503 | 0.496 | 0.836 | 0.805 | 0.382 | 0.578 | 0.886 | 0.659 | 0.614 | 0.936
| 425 | 0.167 | 0.378 | 0.782 | 1.131 | 0.33 | 0.501 | 0.5 | 0.491 | 0.83 | 0.802 | 0.381 | 0.578 | 0.879 | 0.653 | 0.61 | 0.928
| 430 | 0.166 | 0.379 | 0.776 | 1.121 | 0.328 | 0.497 | 0.498 | 0.487 | 0.824 | 0.799 | 0.378 | 0.576 | 0.872 | 0.65 | 0.606 | 0.921
| 435 | 0.167 | 0.379 | 0.77 | 1.112 | 0.327 | 0.495 | 0.497 | 0.483 | 0.819 | 0.797 | 0.377 | 0.574 | 0.865 | 0.646 | 0.603 | 0.914
| 440 | 0.168 | 0.38 | 0.765 | 1.104 | 0.326 | 0.492 | 0.495 | 0.48 | 0.814 | 0.795 | 0.376 | 0.574 | 0.858 | 0.643 | 0.602 | 0.909
| 445 | 0.168 | 0.382 | 0.76 | 1.095 | 0.326 | 0.49 | 0.494 | 0.477 | 0.81 | 0.793 | 0.376 | 0.574 | 0.852 | 0.64 | 0.6 | 0.904
| 450 | 0.169 | 0.384 | 0.754 | 1.087 | 0.326 | 0.486 | 0.494 | 0.474 | 0.806 | 0.793 | 0.376 | 0.577 | 0.846 | 0.637 | 0.597 | 0.899
| 455 | 0.17 | 0.386 | 0.75 | 1.081 | 0.326 | 0.483 | 0.494 | 0.471 | 0.802 | 0.793 | 0.376 | 0.58 | 0.841 | 0.635 | 0.596 | 0.895
| 460 | 0.172 | 0.39 | 0.747 | 1.076 | 0.326 | 0.482 | 0.496 | 0.468 | 0.799 | 0.795 | 0.377 | 0.585 | 0.836 | 0.633 | 0.596 | 0.892
| 465 | 0.174 | 0.394 | 0.745 | 1.073 | 0.327 | 0.482 | 0.499 | 0.467 | 0.799 | 0.8 | 0.379 | 0.593 | 0.833 | 0.634 | 0.598 | 0.891
| 470 | 0.176 | 0.401 | 0.745 | 1.073 | 0.328 | 0.484 | 0.505 | 0.468 | 0.801 | 0.807 | 0.382 | 0.603 | 0.832 | 0.636 | 0.602 | 0.894
| 475 | 0.179 | 0.41 | 0.747 | 1.078 | 0.331 | 0.487 | 0.512 | 0.468 | 0.806 | 0.819 | 0.386 | 0.615 | 0.835 | 0.64 | 0.61 | 0.9
| 480 | 0.181 | 0.422 | 0.755 | 1.09 | 0.335 | 0.491 | 0.524 | 0.473 | 0.817 | 0.837 | 0.391 | 0.631 | 0.841 | 0.65 | 0.622 | 0.913
| 485 | 0.184 | 0.437 | 0.767 | 1.109 | 0.34 | 0.498 | 0.537 | 0.478 | 0.831 | 0.86 | 0.399 | 0.652 | 0.854 | 0.662 | 0.636 | 0.93
| 490 | 0.189 | 0.459 | 0.787 | 1.141 | 0.348 | 0.509 | 0.557 | 0.487 | 0.854 | 0.894 | 0.409 | 0.678 | 0.872 | 0.682 | 0.657 | 0.957
| 495 | 0.195 | 0.483 | 0.811 | 1.182 | 0.357 | 0.524 | 0.58 | 0.498 | 0.882 | 0.932 | 0.421 | 0.707 | 0.897 | 0.706 | 0.682 | 0.991
| 500 | 0.201 | 0.515 | 0.84 | 1.231 | 0.366 | 0.541 | 0.609 | 0.511 | 0.913 | 0.977 | 0.434 | 0.739 | 0.923 | 0.735 | 0.712 | 1.028
| 505 | 0.207 | 0.548 | 0.869 | 1.286 | 0.378 | 0.557 | 0.639 | 0.522 | 0.944 | 1.022 | 0.45 | 0.775 | 0.948 | 0.764 | 0.741 | 1.064
| 510 | 0.215 | 0.58 | 0.892 | 1.336 | 0.39 | 0.571 | 0.668 | 0.531 | 0.969 | 1.065 | 0.468 | 0.812 | 0.966 | 0.789 | 0.767 | 1.093
| 515 | 0.223 | 0.608 | 0.907 | 1.377 | 0.399 | 0.58 | 0.693 | 0.537 | 0.99 | 1.1 | 0.484 | 0.848 | 0.977 | 0.809 | 0.787 | 1.112
| 520 | 0.23 | 0.631 | 0.916 | 1.411 | 0.407 | 0.586 | 0.711 | 0.54 | 1.005 | 1.128 | 0.5 | 0.879 | 0.983 | 0.823 | 0.802 | 1.124
| 525 | 0.237 | 0.648 | 0.92 | 1.437 | 0.412 | 0.591 | 0.724 | 0.541 | 1.018 | 1.147 | 0.515 | 0.904 | 0.986 | 0.833 | 0.813 | 1.133
| 530 | 0.242 | 0.656 | 0.921 | 1.457 | 0.413 | 0.593 | 0.727 | 0.539 | 1.026 | 1.156 | 0.528 | 0.921 | 0.989 | 0.839 | 0.817 | 1.138
| 535 | 0.246 | 0.657 | 0.921 | 1.475 | 0.411 | 0.596 | 0.724 | 0.537 | 1.035 | 1.155 | 0.539 | 0.927 | 0.99 | 0.845 | 0.819 | 1.145
| 540 | 0.249 | 0.651 | 0.921 | 1.492 | 0.405 | 0.599 | 0.712 | 0.534 | 1.045 | 1.14 | 0.548 | 0.92 | 0.991 | 0.849 | 0.816 | 1.155
| 545 | 0.25 | 0.639 | 0.922 | 1.509 | 0.397 | 0.6 | 0.694 | 0.529 | 1.053 | 1.119 | 0.554 | 0.904 | 0.995 | 0.853 | 0.807 | 1.165
| 550 | 0.249 | 0.622 | 0.925 | 1.528 | 0.387 | 0.601 | 0.671 | 0.523 | 1.062 | 1.086 | 0.554 | 0.874 | 0.999 | 0.856 | 0.792 | 1.177
| 555 | 0.245 | 0.6 | 0.932 | 1.55 | 0.373 | 0.602 | 0.645 | 0.514 | 1.07 | 1.043 | 0.55 | 0.835 | 1.006 | 0.859 | 0.77 | 1.189
| 560 | 0.239 | 0.575 | 0.943 | 1.578 | 0.359 | 0.6 | 0.617 | 0.503 | 1.073 | 0.992 | 0.54 | 0.787 | 1.016 | 0.862 | 0.741 | 1.195
| 565 | 0.231 | 0.55 | 0.958 | 1.611 | 0.344 | 0.594 | 0.59 | 0.489 | 1.07 | 0.939 | 0.525 | 0.739 | 1.025 | 0.862 | 0.708 | 1.192
| 570 | 0.22 | 0.526 | 0.975 | 1.646 | 0.332 | 0.584 | 0.565 | 0.473 | 1.058 | 0.888 | 0.507 | 0.689 | 1.04 | 0.86 | 0.672 | 1.177
| 575 | 0.208 | 0.504 | 0.992 | 1.681 | 0.32 | 0.57 | 0.544 | 0.455 | 1.035 | 0.841 | 0.486 | 0.641 | 1.055 | 0.854 | 0.637 | 1.149
| 580 | 0.196 | 0.487 | 1.007 | 1.713 | 0.31 | 0.553 | 0.526 | 0.436 | 1 | 0.802 | 0.465 | 0.594 | 1.066 | 0.846 | 0.606 | 1.108
| 585 | 0.183 | 0.471 | 1.018 | 1.737 | 0.301 | 0.534 | 0.51 | 0.417 | 0.956 | 0.771 | 0.443 | 0.549 | 1.069 | 0.835 | 0.58 | 1.057
| 590 | 0.17 | 0.459 | 1.021 | 1.747 | 0.296 | 0.511 | 0.5 | 0.399 | 0.905 | 0.75 | 0.421 | 0.508 | 1.062 | 0.823 | 0.56 | 0.997
| 595 | 0.159 | 0.45 | 1.015 | 1.74 | 0.292 | 0.493 | 0.494 | 0.382 | 0.852 | 0.739 | 0.399 | 0.471 | 1.041 | 0.812 | 0.548 | 0.936
| 600 | 0.148 | 0.442 | 1 | 1.714 | 0.289 | 0.477 | 0.489 | 0.368 | 0.802 | 0.737 | 0.38 | 0.44 | 1.007 | 0.804 | 0.542 | 0.879
| 605 | 0.137 | 0.435 | 0.975 | 1.669 | 0.288 | 0.465 | 0.485 | 0.355 | 0.755 | 0.741 | 0.36 | 0.41 | 0.96 | 0.8 | 0.543 | 0.824
| 610 | 0.127 | 0.429 | 0.943 | 1.612 | 0.287 | 0.457 | 0.482 | 0.345 | 0.716 | 0.752 | 0.343 | 0.377 | 0.902 | 0.802 | 0.549 | 0.78
| 615 | 0.117 | 0.423 | 0.906 | 1.55 | 0.287 | 0.454 | 0.48 | 0.337 | 0.686 | 0.767 | 0.326 | 0.352 | 0.839 | 0.811 | 0.56 | 0.745
| 620 | 0.108 | 0.419 | 0.869 | 1.49 | 0.289 | 0.455 | 0.479 | 0.33 | 0.664 | 0.788 | 0.311 | 0.332 | 0.776 | 0.829 | 0.578 | 0.721
| 625 | 0.101 | 0.413 | 0.837 | 1.444 | 0.291 | 0.462 | 0.476 | 0.324 | 0.653 | 0.811 | 0.298 | 0.315 | 0.718 | 0.853 | 0.599 | 0.711
| 630 | 0.094 | 0.407 | 0.813 | 1.419 | 0.292 | 0.473 | 0.474 | 0.32 | 0.65 | 0.833 | 0.287 | 0.301 | 0.67 | 0.881 | 0.621 | 0.712
| 635 | 0.089 | 0.4 | 0.798 | 1.416 | 0.294 | 0.487 | 0.47 | 0.318 | 0.655 | 0.856 | 0.277 | 0.288 | 0.629 | 0.913 | 0.647 | 0.723
| 640 | 0.084 | 0.392 | 0.795 | 1.436 | 0.295 | 0.506 | 0.467 | 0.315 | 0.667 | 0.876 | 0.269 | 0.277 | 0.596 | 0.945 | 0.675 | 0.745
| 645 | 0.08 | 0.383 | 0.804 | 1.477 | 0.297 | 0.528 | 0.462 | 0.316 | 0.685 | 0.894 | 0.261 | 0.268 | 0.571 | 0.977 | 0.702 | 0.776
| 650 | 0.077 | 0.373 | 0.827 | 1.538 | 0.298 | 0.553 | 0.455 | 0.317 | 0.711 | 0.909 | 0.255 | 0.259 | 0.553 | 1.007 | 0.731 | 0.817
| 655 | 0.074 | 0.362 | 0.86 | 1.615 | 0.298 | 0.58 | 0.448 | 0.32 | 0.742 | 0.919 | 0.248 | 0.252 | 0.542 | 1.031 | 0.757 | 0.868
| 660 | 0.071 | 0.351 | 0.906 | 1.703 | 0.299 | 0.609 | 0.44 | 0.325 | 0.78 | 0.923 | 0.243 | 0.245 | 0.537 | 1.05 | 0.781 | 0.928
| 665 | 0.069 | 0.339 | 0.962 | 1.798 | 0.299 | 0.636 | 0.431 | 0.33 | 0.823 | 0.924 | 0.238 | 0.239 | 0.538 | 1.06 | 0.803 | 0.996
| 670 | 0.067 | 0.326 | 1.028 | 1.896 | 0.297 | 0.666 | 0.421 | 0.338 | 0.87 | 0.919 | 0.234 | 0.234 | 0.546 | 1.062 | 0.821 | 1.075
| 675 | 0.065 | 0.313 | 1.103 | 1.989 | 0.294 | 0.695 | 0.411 | 0.346 | 0.921 | 0.909 | 0.229 | 0.229 | 0.559 | 1.054 | 0.835 | 1.158
| 680 | 0.063 | 0.3 | 1.182 | 2.075 | 0.292 | 0.722 | 0.4 | 0.356 | 0.974 | 0.895 | 0.226 | 0.225 | 0.58 | 1.038 | 0.844 | 1.246
| 685 | 0.062 | 0.288 | 1.264 | 2.147 | 0.29 | 0.746 | 0.389 | 0.367 | 1.027 | 0.878 | 0.223 | 0.222 | 0.606 | 1.013 | 0.848 | 1.337
| 690 | 0.06 | 0.277 | 1.348 | 2.201 | 0.288 | 0.766 | 0.378 | 0.382 | 1.081 | 0.857 | 0.22 | 0.218 | 0.639 | 0.982 | 0.848 | 1.43
| 695 | 0.059 | 0.265 | 1.432 | 2.243 | 0.285 | 0.783 | 0.367 | 0.398 | 1.133 | 0.833 | 0.217 | 0.216 | 0.681 | 0.943 | 0.844 | 1.524
| 700 | 0.059 | 0.254 | 1.512 | 2.259 | 0.283 | 0.795 | 0.357 | 0.414 | 1.182 | 0.809 | 0.215 | 0.213 | 0.729 | 0.901 | 0.835 | 1.612
| 705 | 0.059 | 0.245 | 1.588 | 2.256 | 0.28 | 0.804 | 0.347 | 0.436 | 1.23 | 0.783 | 0.214 | 0.212 | 0.787 | 0.856 | 0.824 | 1.697
| 710 | 0.06 | 0.236 | 1.655 | 2.234 | 0.279 | 0.809 | 0.338 | 0.461 | 1.272 | 0.757 | 0.215 | 0.212 | 0.855 | 0.808 | 0.811 | 1.774
| 715 | 0.061 | 0.228 | 1.708 | 2.193 | 0.276 | 0.809 | 0.329 | 0.486 | 1.306 | 0.732 | 0.214 | 0.211 | 0.927 | 0.761 | 0.793 | 1.837
| 720 | 0.062 | 0.221 | 1.752 | 2.136 | 0.274 | 0.804 | 0.321 | 0.514 | 1.335 | 0.706 | 0.214 | 0.21 | 1.009 | 0.714 | 0.774 | 1.888
| 725 | 0.063 | 0.215 | 1.782 | 2.062 | 0.272 | 0.795 | 0.314 | 0.546 | 1.357 | 0.681 | 0.214 | 0.21 | 1.102 | 0.668 | 0.753 | 1.927
| 730 | 0.065 | 0.211 | 1.798 | 1.981 | 0.271 | 0.784 | 0.308 | 0.579 | 1.372 | 0.659 | 0.215 | 0.212 | 1.201 | 0.627 | 0.733 | 1.952
| 735 | 0.068 | 0.208 | 1.802 | 1.89 | 0.272 | 0.769 | 0.304 | 0.614 | 1.381 | 0.639 | 0.217 | 0.214 | 1.304 | 0.59 | 0.712 | 1.963
| 740 | 0.069 | 0.204 | 1.79 | 1.792 | 0.27 | 0.751 | 0.298 | 0.65 | 1.381 | 0.617 | 0.217 | 0.214 | 1.413 | 0.552 | 0.69 | 1.959
| 745 | 0.068 | 0.198 | 1.762 | 1.686 | 0.267 | 0.729 | 0.29 | 0.685 | 1.373 | 0.596 | 0.216 | 0.213 | 1.527 | 0.516 | 0.665 | 1.941
| 750 | 0.068 | 0.193 | 1.724 | 1.577 | 0.264 | 0.705 | 0.284 | 0.721 | 1.359 | 0.574 | 0.215 | 0.212 | 1.643 | 0.482 | 0.641 | 1.909
| 755 | 0.067 | 0.188 | 1.672 | 1.47 | 0.26 | 0.679 | 0.278 | 0.756 | 1.34 | 0.554 | 0.214 | 0.211 | 1.757 | 0.452 | 0.617 | 1.869
| 760 | 0.066 | 0.184 | 1.611 | 1.363 | 0.257 | 0.653 | 0.271 | 0.792 | 1.315 | 0.535 | 0.213 | 0.21 | 1.873 | 0.425 | 0.593 | 1.817
| 765 | 0.066 | 0.18 | 1.542 | 1.26 | 0.254 | 0.625 | 0.265 | 0.825 | 1.287 | 0.516 | 0.212 | 0.209 | 1.984 | 0.4 | 0.57 | 1.758
| 770 | 0.065 | 0.175 | 1.463 | 1.157 | 0.25 | 0.596 | 0.26 | 0.858 | 1.254 | 0.498 | 0.211 | 0.207 | 2.089 | 0.378 | 0.547 | 1.69
| 775 | 0.064 | 0.171 | 1.382 | 1.063 | 0.247 | 0.568 | 0.254 | 0.889 | 1.219 | 0.48 | 0.209 | 0.206 | 2.187 | 0.358 | 0.526 | 1.62
| 780 | 0.063 | 0.168 | 1.298 | 0.973 | 0.243 | 0.541 | 0.249 | 0.916 | 1.181 | 0.464 | 0.208 | 0.204 | 2.268 | 0.341 | 0.505 | 1.546
| 785 | 0.062 | 0.164 | 1.212 | 0.89 | 0.239 | 0.514 | 0.243 | 0.94 | 1.143 | 0.448 | 0.207 | 0.203 | 2.339 | 0.324 | 0.485 | 1.469
| 790 | 0.061 | 0.16 | 1.127 | 0.815 | 0.236 | 0.489 | 0.239 | 0.959 | 1.104 | 0.433 | 0.205 | 0.202 | 2.391 | 0.31 | 0.467 | 1.394
| 795 | 0.059 | 0.157 | 1.041 | 0.743 | 0.232 | 0.461 | 0.234 | 0.975 | 1.062 | 0.419 | 0.204 | 0.2 | 2.431 | 0.297 | 0.448 | 1.316
| 800 | 0.059 | 0.154 | 0.965 | 0.684 | 0.229 | 0.439 | 0.229 | 0.984 | 1.025 | 0.401 | 0.203 | 0.199 | 2.444 | 0.286 | 0.432 | 1.245
| 805 | 0.058 | 0.152 | 0.888 | 0.628 | 0.227 | 0.416 | 0.226 | 0.99 | 0.987 | 0.389 | 0.201 | 0.198 | 2.443 | 0.277 | 0.417 | 1.173
| 810 | 0.058 | 0.15 | 0.817 | 0.579 | 0.224 | 0.396 | 0.222 | 0.991 | 0.95 | 0.377 | 0.201 | 0.198 | 2.43 | 0.269 | 0.403 | 1.105
| 815 | 0.058 | 0.149 | 0.751 | 0.536 | 0.223 | 0.379 | 0.219 | 0.987 | 0.914 | 0.367 | 0.201 | 0.198 | 2.395 | 0.263 | 0.391 | 1.039
| 820 | 0.059 | 0.15 | 0.685 | 0.494 | 0.223 | 0.363 | 0.22 | 0.98 | 0.878 | 0.358 | 0.202 | 0.199 | 2.336 | 0.259 | 0.381 | 0.973
| 825 | 0.061 | 0.149 | 0.643 | 0.47 | 0.221 | 0.349 | 0.213 | 0.968 | 0.852 | 0.35 | 0.204 | 0.2 | 2.293 | 0.253 | 0.369 | 0.926
| 830 | 0.065 | 0.151 | 0.599 | 0.445 | 0.223 | 0.339 | 0.215 | 0.956 | 0.825 | 0.345 | 0.207 | 0.204 | 2.228 | 0.253 | 0.362 | 0.877
| 835 | 0.068 | 0.154 | 0.555 | 0.421 | 0.225 | 0.33 | 0.217 | 0.939 | 0.797 | 0.34 | 0.21 | 0.207 | 2.147 | 0.253 | 0.356 | 0.827
| 840 | 0.069 | 0.156 | 0.517 | 0.399 | 0.225 | 0.32 | 0.218 | 0.916 | 0.77 | 0.334 | 0.212 | 0.209 | 2.058 | 0.251 | 0.349 | 0.781
| 845 | 0.07 | 0.155 | 0.484 | 0.38 | 0.224 | 0.31 | 0.216 | 0.892 | 0.744 | 0.328 | 0.212 | 0.21 | 1.973 | 0.248 | 0.34 | 0.738
| 850 | 0.071 | 0.156 | 0.453 | 0.363 | 0.222 | 0.302 | 0.216 | 0.865 | 0.719 | 0.322 | 0.212 | 0.21 | 1.877 | 0.247 | 0.333 | 0.698
| 855 | 0.071 | 0.156 | 0.426 | 0.349 | 0.222 | 0.294 | 0.214 | 0.837 | 0.696 | 0.316 | 0.213 | 0.211 | 1.785 | 0.245 | 0.326 | 0.661
| 860 | 0.073 | 0.157 | 0.403 | 0.337 | 0.222 | 0.287 | 0.214 | 0.808 | 0.673 | 0.312 | 0.215 | 0.212 | 1.691 | 0.244 | 0.32 | 0.627
| 865 | 0.074 | 0.159 | 0.383 | 0.326 | 0.221 | 0.282 | 0.214 | 0.778 | 0.645 | 0.307 | 0.216 | 0.214 | 1.599 | 0.243 | 0.315 | 0.595
| 870 | 0.078 | 0.162 | 0.367 | 0.319 | 0.223 | 0.279 | 0.217 | 0.75 | 0.627 | 0.305 | 0.22 | 0.218 | 1.512 | 0.241 | 0.311 | 0.567
| 875 | 0.081 | 0.165 | 0.353 | 0.313 | 0.225 | 0.276 | 0.219 | 0.722 | 0.609 | 0.303 | 0.223 | 0.221 | 1.427 | 0.243 | 0.308 | 0.542
| 880 | 0.081 | 0.166 | 0.338 | 0.303 | 0.226 | 0.272 | 0.22 | 0.689 | 0.586 | 0.299 | 0.223 | 0.221 | 1.33 | 0.242 | 0.304 | 0.514
| 885 | 0.081 | 0.162 | 0.327 | 0.296 | 0.222 | 0.263 | 0.214 | 0.664 | 0.574 | 0.293 | 0.222 | 0.221 | 1.28 | 0.239 | 0.293 | 0.491
| 890 | 0.081 | 0.164 | 0.315 | 0.289 | 0.222 | 0.26 | 0.216 | 0.633 | 0.552 | 0.291 | 0.223 | 0.221 | 1.186 | 0.239 | 0.291 | 0.468
| 895 | 0.082 | 0.165 | 0.305 | 0.285 | 0.223 | 0.257 | 0.216 | 0.605 | 0.527 | 0.288 | 0.224 | 0.222 | 1.113 | 0.239 | 0.287 | 0.448
| 900 | 0.084 | 0.167 | 0.298 | 0.281 | 0.224 | 0.255 | 0.218 | 0.58 | 0.514 | 0.287 | 0.227 | 0.224 | 1.05 | 0.24 | 0.284 | 0.43
Results
|  | 1 | 2 | 3 | 4 | 5 | 6 | 7 | 8
| A | 0.25 | 0.657 | 1.802 | 2.259 | 0.413 | 0.809 | 0.727 | 0.991 | Mean Max OD [Spectrum]
| B | 1.381 | 1.156 | 0.554 | 0.927 | 2.444 | 1.062 | 0.848 | 1.963 | Mean Max OD [Spectrum]
| C | ????? | ????? | ????? | ????? | ????? | ????? | ????? | ????? | Mean Max OD [Spectrum]
| D | ????? | ????? | ????? | ????? | ????? | ????? | ????? | ????? | Mean Max OD [Spectrum]
| E | ????? | ????? | ????? | ????? | ????? | ????? | ????? | ????? | Mean Max OD [Spectrum]
| F | ????? | ????? | ????? | ????? | ????? | ????? | ????? | ????? | Mean Max OD [Spectrum]