## Sheet1
Wavelength | E1 | E2 | E3 | E4 | E5 | E6 | E7 | E8 | F1 | F2 | F3 | F4 | F5 | F6 | F7
400 | 0.371 | 0.702 | 0.722 | 0.623 | 0.428 | 0.521 | 0.506 | 0.549 | 0.535 | 0.461 | 1.099 | 0.974 | 0.448 | 0.517 | 0.369
405 | 0.368 | 0.695 | 0.714 | 0.615 | 0.423 | 0.515 | 0.499 | 0.541 | 0.528 | 0.456 | 1.086 | 0.962 | 0.442 | 0.51 | 0.364
410 | 0.365 | 0.689 | 0.707 | 0.608 | 0.419 | 0.509 | 0.493 | 0.533 | 0.523 | 0.451 | 1.074 | 0.951 | 0.437 | 0.504 | 0.359
415 | 0.362 | 0.683 | 0.7 | 0.602 | 0.415 | 0.505 | 0.488 | 0.526 | 0.518 | 0.448 | 1.063 | 0.94 | 0.433 | 0.498 | 0.355
420 | 0.361 | 0.677 | 0.693 | 0.596 | 0.412 | 0.5 | 0.483 | 0.52 | 0.513 | 0.445 | 1.053 | 0.93 | 0.429 | 0.493 | 0.351
425 | 0.359 | 0.673 | 0.688 | 0.591 | 0.41 | 0.496 | 0.478 | 0.514 | 0.509 | 0.442 | 1.045 | 0.922 | 0.426 | 0.489 | 0.348
430 | 0.358 | 0.669 | 0.683 | 0.586 | 0.408 | 0.493 | 0.475 | 0.508 | 0.506 | 0.44 | 1.037 | 0.914 | 0.423 | 0.485 | 0.345
435 | 0.356 | 0.666 | 0.678 | 0.581 | 0.406 | 0.489 | 0.471 | 0.503 | 0.502 | 0.439 | 1.03 | 0.906 | 0.421 | 0.481 | 0.342
440 | 0.355 | 0.664 | 0.673 | 0.575 | 0.404 | 0.486 | 0.468 | 0.497 | 0.499 | 0.437 | 1.022 | 0.899 | 0.419 | 0.478 | 0.339
445 | 0.354 | 0.661 | 0.669 | 0.571 | 0.403 | 0.483 | 0.465 | 0.493 | 0.497 | 0.436 | 1.016 | 0.892 | 0.417 | 0.474 | 0.337
450 | 0.354 | 0.659 | 0.665 | 0.567 | 0.402 | 0.481 | 0.462 | 0.488 | 0.494 | 0.435 | 1.01 | 0.886 | 0.416 | 0.471 | 0.334
455 | 0.353 | 0.659 | 0.661 | 0.563 | 0.401 | 0.479 | 0.46 | 0.484 | 0.493 | 0.435 | 1.005 | 0.88 | 0.415 | 0.469 | 0.332
460 | 0.354 | 0.659 | 0.658 | 0.559 | 0.4 | 0.477 | 0.459 | 0.48 | 0.492 | 0.435 | 1.002 | 0.876 | 0.415 | 0.467 | 0.331
465 | 0.355 | 0.661 | 0.658 | 0.557 | 0.401 | 0.476 | 0.459 | 0.477 | 0.493 | 0.436 | 1.001 | 0.874 | 0.416 | 0.466 | 0.33
470 | 0.357 | 0.666 | 0.658 | 0.557 | 0.404 | 0.477 | 0.46 | 0.476 | 0.495 | 0.44 | 1.004 | 0.875 | 0.42 | 0.467 | 0.331
475 | 0.361 | 0.675 | 0.662 | 0.558 | 0.407 | 0.48 | 0.465 | 0.477 | 0.499 | 0.445 | 1.011 | 0.88 | 0.425 | 0.471 | 0.333
480 | 0.367 | 0.688 | 0.669 | 0.562 | 0.413 | 0.485 | 0.472 | 0.481 | 0.507 | 0.454 | 1.026 | 0.892 | 0.434 | 0.478 | 0.337
485 | 0.376 | 0.706 | 0.681 | 0.57 | 0.422 | 0.494 | 0.482 | 0.489 | 0.517 | 0.466 | 1.049 | 0.911 | 0.447 | 0.488 | 0.344
490 | 0.39 | 0.732 | 0.699 | 0.583 | 0.434 | 0.507 | 0.497 | 0.503 | 0.534 | 0.484 | 1.085 | 0.94 | 0.465 | 0.504 | 0.355
495 | 0.406 | 0.763 | 0.722 | 0.599 | 0.448 | 0.523 | 0.516 | 0.521 | 0.554 | 0.504 | 1.129 | 0.978 | 0.486 | 0.522 | 0.368
500 | 0.427 | 0.8 | 0.747 | 0.619 | 0.465 | 0.541 | 0.538 | 0.542 | 0.58 | 0.528 | 1.183 | 1.021 | 0.511 | 0.543 | 0.384
505 | 0.447 | 0.838 | 0.771 | 0.639 | 0.482 | 0.56 | 0.562 | 0.564 | 0.607 | 0.554 | 1.238 | 1.063 | 0.537 | 0.562 | 0.399
510 | 0.467 | 0.874 | 0.791 | 0.656 | 0.498 | 0.575 | 0.585 | 0.582 | 0.632 | 0.576 | 1.287 | 1.097 | 0.56 | 0.577 | 0.411
515 | 0.483 | 0.903 | 0.804 | 0.668 | 0.511 | 0.588 | 0.603 | 0.596 | 0.655 | 0.595 | 1.325 | 1.119 | 0.58 | 0.586 | 0.42
520 | 0.497 | 0.928 | 0.812 | 0.677 | 0.522 | 0.597 | 0.618 | 0.604 | 0.675 | 0.609 | 1.355 | 1.13 | 0.596 | 0.59 | 0.426
525 | 0.509 | 0.95 | 0.818 | 0.684 | 0.528 | 0.604 | 0.629 | 0.61 | 0.691 | 0.619 | 1.379 | 1.135 | 0.608 | 0.591 | 0.431
530 | 0.518 | 0.964 | 0.822 | 0.689 | 0.532 | 0.611 | 0.636 | 0.612 | 0.702 | 0.622 | 1.397 | 1.135 | 0.616 | 0.591 | 0.435
535 | 0.527 | 0.976 | 0.826 | 0.693 | 0.531 | 0.616 | 0.64 | 0.613 | 0.711 | 0.621 | 1.413 | 1.134 | 0.62 | 0.591 | 0.439
540 | 0.534 | 0.983 | 0.832 | 0.696 | 0.525 | 0.621 | 0.64 | 0.614 | 0.715 | 0.614 | 1.429 | 1.132 | 0.621 | 0.592 | 0.444
545 | 0.54 | 0.985 | 0.84 | 0.701 | 0.517 | 0.627 | 0.638 | 0.615 | 0.717 | 0.601 | 1.445 | 1.133 | 0.616 | 0.594 | 0.45
550 | 0.545 | 0.98 | 0.851 | 0.707 | 0.502 | 0.631 | 0.633 | 0.617 | 0.716 | 0.583 | 1.464 | 1.137 | 0.607 | 0.597 | 0.457
555 | 0.549 | 0.967 | 0.864 | 0.715 | 0.483 | 0.634 | 0.623 | 0.621 | 0.714 | 0.558 | 1.488 | 1.147 | 0.591 | 0.599 | 0.464
560 | 0.551 | 0.944 | 0.876 | 0.727 | 0.461 | 0.633 | 0.61 | 0.628 | 0.71 | 0.53 | 1.516 | 1.161 | 0.569 | 0.6 | 0.471
565 | 0.55 | 0.911 | 0.888 | 0.741 | 0.438 | 0.627 | 0.593 | 0.638 | 0.705 | 0.502 | 1.544 | 1.177 | 0.542 | 0.598 | 0.477
570 | 0.544 | 0.867 | 0.893 | 0.758 | 0.416 | 0.614 | 0.572 | 0.653 | 0.696 | 0.474 | 1.568 | 1.192 | 0.511 | 0.59 | 0.478
575 | 0.534 | 0.817 | 0.891 | 0.775 | 0.396 | 0.596 | 0.549 | 0.67 | 0.683 | 0.451 | 1.579 | 1.2 | 0.478 | 0.578 | 0.475
580 | 0.519 | 0.765 | 0.877 | 0.788 | 0.379 | 0.573 | 0.527 | 0.687 | 0.665 | 0.432 | 1.572 | 1.198 | 0.447 | 0.559 | 0.465
585 | 0.499 | 0.713 | 0.854 | 0.796 | 0.365 | 0.547 | 0.506 | 0.705 | 0.64 | 0.418 | 1.541 | 1.182 | 0.417 | 0.536 | 0.45
590 | 0.477 | 0.665 | 0.82 | 0.795 | 0.355 | 0.52 | 0.49 | 0.719 | 0.611 | 0.41 | 1.485 | 1.15 | 0.393 | 0.509 | 0.429
595 | 0.457 | 0.627 | 0.78 | 0.783 | 0.349 | 0.496 | 0.48 | 0.726 | 0.58 | 0.406 | 1.408 | 1.103 | 0.374 | 0.481 | 0.405
600 | 0.44 | 0.598 | 0.737 | 0.762 | 0.347 | 0.476 | 0.476 | 0.727 | 0.552 | 0.407 | 1.318 | 1.045 | 0.361 | 0.455 | 0.38
605 | 0.427 | 0.577 | 0.693 | 0.73 | 0.347 | 0.461 | 0.478 | 0.718 | 0.527 | 0.412 | 1.219 | 0.978 | 0.354 | 0.432 | 0.356
610 | 0.42 | 0.565 | 0.654 | 0.692 | 0.349 | 0.452 | 0.486 | 0.7 | 0.509 | 0.42 | 1.123 | 0.91 | 0.351 | 0.412 | 0.334
615 | 0.42 | 0.562 | 0.621 | 0.651 | 0.354 | 0.449 | 0.499 | 0.674 | 0.498 | 0.431 | 1.038 | 0.846 | 0.352 | 0.399 | 0.317
620 | 0.428 | 0.567 | 0.595 | 0.61 | 0.361 | 0.451 | 0.513 | 0.641 | 0.495 | 0.445 | 0.968 | 0.787 | 0.358 | 0.391 | 0.305
625 | 0.44 | 0.578 | 0.579 | 0.574 | 0.37 | 0.459 | 0.533 | 0.607 | 0.499 | 0.461 | 0.917 | 0.741 | 0.369 | 0.39 | 0.299
630 | 0.457 | 0.595 | 0.572 | 0.546 | 0.38 | 0.473 | 0.552 | 0.576 | 0.509 | 0.476 | 0.887 | 0.71 | 0.381 | 0.396 | 0.299
635 | 0.478 | 0.618 | 0.574 | 0.525 | 0.39 | 0.491 | 0.571 | 0.548 | 0.524 | 0.491 | 0.875 | 0.691 | 0.396 | 0.408 | 0.304
640 | 0.501 | 0.644 | 0.584 | 0.512 | 0.401 | 0.513 | 0.59 | 0.526 | 0.542 | 0.506 | 0.882 | 0.685 | 0.413 | 0.426 | 0.314
645 | 0.525 | 0.673 | 0.603 | 0.507 | 0.411 | 0.539 | 0.605 | 0.513 | 0.563 | 0.52 | 0.905 | 0.693 | 0.431 | 0.449 | 0.328
650 | 0.55 | 0.704 | 0.63 | 0.511 | 0.421 | 0.568 | 0.618 | 0.508 | 0.584 | 0.532 | 0.944 | 0.714 | 0.449 | 0.478 | 0.347
655 | 0.573 | 0.735 | 0.665 | 0.523 | 0.43 | 0.599 | 0.626 | 0.514 | 0.605 | 0.542 | 0.999 | 0.747 | 0.467 | 0.513 | 0.37
660 | 0.595 | 0.766 | 0.708 | 0.542 | 0.439 | 0.631 | 0.629 | 0.528 | 0.624 | 0.55 | 1.068 | 0.793 | 0.484 | 0.553 | 0.397
665 | 0.612 | 0.795 | 0.757 | 0.568 | 0.445 | 0.663 | 0.627 | 0.552 | 0.64 | 0.554 | 1.15 | 0.852 | 0.499 | 0.598 | 0.428
670 | 0.625 | 0.82 | 0.814 | 0.6 | 0.449 | 0.694 | 0.62 | 0.585 | 0.652 | 0.556 | 1.245 | 0.925 | 0.513 | 0.647 | 0.462
675 | 0.632 | 0.841 | 0.876 | 0.639 | 0.452 | 0.722 | 0.608 | 0.625 | 0.659 | 0.555 | 1.35 | 1.01 | 0.523 | 0.7 | 0.498
680 | 0.635 | 0.857 | 0.944 | 0.683 | 0.452 | 0.747 | 0.593 | 0.672 | 0.661 | 0.552 | 1.464 | 1.108 | 0.531 | 0.754 | 0.534
685 | 0.632 | 0.868 | 1.014 | 0.732 | 0.451 | 0.767 | 0.575 | 0.723 | 0.659 | 0.546 | 1.578 | 1.214 | 0.536 | 0.809 | 0.571
690 | 0.624 | 0.874 | 1.087 | 0.785 | 0.449 | 0.782 | 0.554 | 0.779 | 0.652 | 0.538 | 1.695 | 1.331 | 0.538 | 0.864 | 0.607
695 | 0.612 | 0.874 | 1.16 | 0.842 | 0.445 | 0.793 | 0.531 | 0.84 | 0.641 | 0.528 | 1.814 | 1.458 | 0.538 | 0.919 | 0.641
700 | 0.596 | 0.869 | 1.23 | 0.899 | 0.439 | 0.797 | 0.507 | 0.9 | 0.628 | 0.517 | 1.924 | 1.588 | 0.535 | 0.969 | 0.672
705 | 0.578 | 0.86 | 1.299 | 0.959 | 0.433 | 0.797 | 0.482 | 0.962 | 0.613 | 0.505 | 2.027 | 1.725 | 0.531 | 1.017 | 0.7
710 | 0.557 | 0.848 | 1.362 | 1.019 | 0.427 | 0.791 | 0.457 | 1.024 | 0.597 | 0.492 | 2.12 | 1.865 | 0.525 | 1.059 | 0.722
715 | 0.535 | 0.833 | 1.415 | 1.075 | 0.42 | 0.781 | 0.434 | 1.08 | 0.58 | 0.479 | 2.195 | 1.994 | 0.518 | 1.093 | 0.739
720 | 0.513 | 0.815 | 1.458 | 1.126 | 0.413 | 0.766 | 0.411 | 1.132 | 0.563 | 0.466 | 2.252 | 2.12 | 0.509 | 1.121 | 0.75
725 | 0.49 | 0.795 | 1.493 | 1.176 | 0.406 | 0.748 | 0.389 | 1.181 | 0.546 | 0.453 | 2.291 | 2.239 | 0.499 | 1.141 | 0.755
730 | 0.47 | 0.776 | 1.516 | 1.218 | 0.4 | 0.728 | 0.369 | 1.223 | 0.531 | 0.441 | 2.312 | 2.345 | 0.49 | 1.153 | 0.756
735 | 0.451 | 0.757 | 1.528 | 1.253 | 0.395 | 0.707 | 0.352 | 1.258 | 0.517 | 0.431 | 2.314 | 2.43 | 0.482 | 1.157 | 0.751
740 | 0.431 | 0.736 | 1.526 | 1.279 | 0.388 | 0.681 | 0.335 | 1.283 | 0.502 | 0.419 | 2.298 | 2.505 | 0.47 | 1.15 | 0.739
745 | 0.411 | 0.713 | 1.511 | 1.295 | 0.38 | 0.652 | 0.316 | 1.298 | 0.487 | 0.405 | 2.261 | 2.553 | 0.458 | 1.134 | 0.721
750 | 0.39 | 0.691 | 1.484 | 1.302 | 0.371 | 0.623 | 0.299 | 1.305 | 0.472 | 0.392 | 2.209 | 2.588 | 0.445 | 1.109 | 0.698
755 | 0.372 | 0.669 | 1.448 | 1.3 | 0.363 | 0.594 | 0.282 | 1.302 | 0.457 | 0.38 | 2.143 | 2.597 | 0.433 | 1.078 | 0.673
760 | 0.355 | 0.647 | 1.403 | 1.288 | 0.355 | 0.564 | 0.267 | 1.29 | 0.443 | 0.368 | 2.068 | 2.583 | 0.42 | 1.041 | 0.644
765 | 0.339 | 0.627 | 1.35 | 1.269 | 0.348 | 0.535 | 0.252 | 1.27 | 0.43 | 0.356 | 1.984 | 2.557 | 0.408 | 0.999 | 0.613
770 | 0.323 | 0.607 | 1.29 | 1.24 | 0.34 | 0.506 | 0.238 | 1.24 | 0.416 | 0.344 | 1.889 | 2.503 | 0.395 | 0.95 | 0.58
775 | 0.308 | 0.588 | 1.226 | 1.204 | 0.332 | 0.478 | 0.225 | 1.204 | 0.403 | 0.333 | 1.792 | 2.43 | 0.383 | 0.901 | 0.546
780 | 0.294 | 0.571 | 1.158 | 1.16 | 0.325 | 0.452 | 0.212 | 1.16 | 0.391 | 0.322 | 1.693 | 2.344 | 0.37 | 0.849 | 0.513
785 | 0.281 | 0.553 | 1.09 | 1.112 | 0.318 | 0.427 | 0.201 | 1.111 | 0.378 | 0.312 | 1.594 | 2.238 | 0.359 | 0.797 | 0.48
790 | 0.269 | 0.536 | 1.021 | 1.061 | 0.311 | 0.404 | 0.19 | 1.056 | 0.366 | 0.301 | 1.496 | 2.127 | 0.347 | 0.745 | 0.448
795 | 0.257 | 0.52 | 0.952 | 1.003 | 0.304 | 0.382 | 0.179 | 0.996 | 0.353 | 0.291 | 1.399 | 2 | 0.335 | 0.693 | 0.415
800 | 0.247 | 0.506 | 0.89 | 0.949 | 0.299 | 0.362 | 0.17 | 0.939 | 0.342 | 0.283 | 1.31 | 1.877 | 0.325 | 0.647 | 0.387
805 | 0.237 | 0.491 | 0.826 | 0.889 | 0.292 | 0.344 | 0.161 | 0.876 | 0.331 | 0.274 | 1.222 | 1.743 | 0.314 | 0.599 | 0.358
810 | 0.228 | 0.478 | 0.768 | 0.834 | 0.287 | 0.328 | 0.153 | 0.815 | 0.32 | 0.266 | 1.141 | 1.615 | 0.305 | 0.555 | 0.333
815 | 0.22 | 0.465 | 0.713 | 0.777 | 0.282 | 0.313 | 0.147 | 0.753 | 0.31 | 0.259 | 1.064 | 1.484 | 0.296 | 0.514 | 0.309
820 | 0.213 | 0.453 | 0.656 | 0.716 | 0.278 | 0.299 | 0.144 | 0.686 | 0.301 | 0.253 | 0.984 | 1.344 | 0.286 | 0.472 | 0.284
825 | 0.209 | 0.444 | 0.622 | 0.681 | 0.276 | 0.29 | 0.138 | 0.645 | 0.294 | 0.248 | 0.935 | 1.257 | 0.281 | 0.448 | 0.271
830 | 0.206 | 0.437 | 0.584 | 0.639 | 0.276 | 0.283 | 0.137 | 0.597 | 0.289 | 0.246 | 0.879 | 1.153 | 0.277 | 0.42 | 0.257
835 | 0.203 | 0.428 | 0.545 | 0.594 | 0.275 | 0.276 | 0.136 | 0.545 | 0.284 | 0.243 | 0.821 | 1.046 | 0.271 | 0.391 | 0.242
840 | 0.199 | 0.418 | 0.51 | 0.554 | 0.272 | 0.268 | 0.133 | 0.498 | 0.277 | 0.239 | 0.769 | 0.949 | 0.264 | 0.364 | 0.228
845 | 0.195 | 0.408 | 0.48 | 0.519 | 0.269 | 0.26 | 0.129 | 0.457 | 0.27 | 0.234 | 0.723 | 0.865 | 0.257 | 0.341 | 0.214
850 | 0.191 | 0.398 | 0.452 | 0.485 | 0.265 | 0.253 | 0.126 | 0.417 | 0.264 | 0.23 | 0.678 | 0.785 | 0.25 | 0.318 | 0.202
855 | 0.188 | 0.389 | 0.428 | 0.456 | 0.262 | 0.247 | 0.123 | 0.382 | 0.258 | 0.226 | 0.638 | 0.715 | 0.244 | 0.299 | 0.192
860 | 0.185 | 0.38 | 0.405 | 0.429 | 0.26 | 0.241 | 0.121 | 0.35 | 0.252 | 0.223 | 0.601 | 0.651 | 0.238 | 0.281 | 0.182
865 | 0.183 | 0.372 | 0.386 | 0.405 | 0.258 | 0.237 | 0.12 | 0.322 | 0.248 | 0.22 | 0.567 | 0.594 | 0.233 | 0.265 | 0.175
870 | 0.183 | 0.365 | 0.371 | 0.386 | 0.257 | 0.235 | 0.121 | 0.299 | 0.246 | 0.219 | 0.537 | 0.545 | 0.229 | 0.253 | 0.169
875 | 0.183 | 0.36 | 0.357 | 0.37 | 0.257 | 0.234 | 0.122 | 0.279 | 0.244 | 0.218 | 0.51 | 0.503 | 0.225 | 0.242 | 0.165
880 | 0.181 | 0.35 | 0.34 | 0.349 | 0.253 | 0.229 | 0.12 | 0.254 | 0.238 | 0.215 | 0.478 | 0.455 | 0.217 | 0.226 | 0.156
885 | 0.176 | 0.342 | 0.331 | 0.34 | 0.251 | 0.223 | 0.115 | 0.243 | 0.233 | 0.209 | 0.458 | 0.432 | 0.214 | 0.219 | 0.152
890 | 0.175 | 0.333 | 0.317 | 0.323 | 0.247 | 0.219 | 0.114 | 0.223 | 0.229 | 0.206 | 0.431 | 0.394 | 0.206 | 0.206 | 0.145
895 | 0.174 | 0.326 | 0.307 | 0.312 | 0.245 | 0.217 | 0.113 | 0.21 | 0.226 | 0.204 | 0.409 | 0.365 | 0.201 | 0.197 | 0.141
900 | 0.174 | 0.32 | 0.299 | 0.303 | 0.244 | 0.215 | 0.113 | 0.199 | 0.224 | 0.203 | 0.391 | 0.342 | 0.198 | 0.19 | 0.138

## Plate 4 - Sheet1
Software Version | 3.09.07
Experiment File Path:
Protocol File Path:
Plate Number | Plate 4
Date | 2021-11-06
Time | 19:20
Reader Type: | Epoch 2
Reader Serial Number: | 20031018
Reading Type | Reader
Procedure Details
Plate Type | Corning 48 well- Kacper
Well Selection | Runtime
Eject plate on completion
Read | Absorbance Spectrum
Full Plate
Start: 400 nm, Stop: 900 nm, Step: 5 nm
Calibrate Before Read
Read Speed: Normal, Delay: 100 msec, Measurements/Data Point: 8
Spectrum
| Wavelength | E1 | E2 | E3 | E4 | E5 | E6 | E7 | E8 | F1 | F2 | F3 | F4 | F5 | F6 | F7 | F8 | C1 | C2 | C3 | C4 | C5 | C6 | C7 | C8 | D1 | D2 | D3 | D4 | D5 | D6 | D7 | D8
| 400 | 0.371 | 0.702 | 0.722 | 0.623 | 0.428 | 0.521 | 0.506 | 0.549 | 0.535 | 0.461 | 1.099 | 0.974 | 0.448 | 0.517 | 0.369 | 0.982
| 405 | 0.368 | 0.695 | 0.714 | 0.615 | 0.423 | 0.515 | 0.499 | 0.541 | 0.528 | 0.456 | 1.086 | 0.962 | 0.442 | 0.51 | 0.364 | 0.969
| 410 | 0.365 | 0.689 | 0.707 | 0.608 | 0.419 | 0.509 | 0.493 | 0.533 | 0.523 | 0.451 | 1.074 | 0.951 | 0.437 | 0.504 | 0.359 | 0.958
| 415 | 0.362 | 0.683 | 0.7 | 0.602 | 0.415 | 0.505 | 0.488 | 0.526 | 0.518 | 0.448 | 1.063 | 0.94 | 0.433 | 0.498 | 0.355 | 0.948
| 420 | 0.361 | 0.677 | 0.693 | 0.596 | 0.412 | 0.5 | 0.483 | 0.52 | 0.513 | 0.445 | 1.053 | 0.93 | 0.429 | 0.493 | 0.351 | 0.938
| 425 | 0.359 | 0.673 | 0.688 | 0.591 | 0.41 | 0.496 | 0.478 | 0.514 | 0.509 | 0.442 | 1.045 | 0.922 | 0.426 | 0.489 | 0.348 | 0.929
| 430 | 0.358 | 0.669 | 0.683 | 0.586 | 0.408 | 0.493 | 0.475 | 0.508 | 0.506 | 0.44 | 1.037 | 0.914 | 0.423 | 0.485 | 0.345 | 0.921
| 435 | 0.356 | 0.666 | 0.678 | 0.581 | 0.406 | 0.489 | 0.471 | 0.503 | 0.502 | 0.439 | 1.03 | 0.906 | 0.421 | 0.481 | 0.342 | 0.913
| 440 | 0.355 | 0.664 | 0.673 | 0.575 | 0.404 | 0.486 | 0.468 | 0.497 | 0.499 | 0.437 | 1.022 | 0.899 | 0.419 | 0.478 | 0.339 | 0.907
| 445 | 0.354 | 0.661 | 0.669 | 0.571 | 0.403 | 0.483 | 0.465 | 0.493 | 0.497 | 0.436 | 1.016 | 0.892 | 0.417 | 0.474 | 0.337 | 0.9
| 450 | 0.354 | 0.659 | 0.665 | 0.567 | 0.402 | 0.481 | 0.462 | 0.488 | 0.494 | 0.435 | 1.01 | 0.886 | 0.416 | 0.471 | 0.334 | 0.894
| 455 | 0.353 | 0.659 | 0.661 | 0.563 | 0.401 | 0.479 | 0.46 | 0.484 | 0.493 | 0.435 | 1.005 | 0.88 | 0.415 | 0.469 | 0.332 | 0.888
| 460 | 0.354 | 0.659 | 0.658 | 0.559 | 0.4 | 0.477 | 0.459 | 0.48 | 0.492 | 0.435 | 1.002 | 0.876 | 0.415 | 0.467 | 0.331 | 0.882
| 465 | 0.355 | 0.661 | 0.658 | 0.557 | 0.401 | 0.476 | 0.459 | 0.477 | 0.493 | 0.436 | 1.001 | 0.874 | 0.416 | 0.466 | 0.33 | 0.88
| 470 | 0.357 | 0.666 | 0.658 | 0.557 | 0.404 | 0.477 | 0.46 | 0.476 | 0.495 | 0.44 | 1.004 | 0.875 | 0.42 | 0.467 | 0.331 | 0.881
| 475 | 0.361 | 0.675 | 0.662 | 0.558 | 0.407 | 0.48 | 0.465 | 0.477 | 0.499 | 0.445 | 1.011 | 0.88 | 0.425 | 0.471 | 0.333 | 0.886
| 480 | 0.367 | 0.688 | 0.669 | 0.562 | 0.413 | 0.485 | 0.472 | 0.481 | 0.507 | 0.454 | 1.026 | 0.892 | 0.434 | 0.478 | 0.337 | 0.897
| 485 | 0.376 | 0.706 | 0.681 | 0.57 | 0.422 | 0.494 | 0.482 | 0.489 | 0.517 | 0.466 | 1.049 | 0.911 | 0.447 | 0.488 | 0.344 | 0.913
| 490 | 0.39 | 0.732 | 0.699 | 0.583 | 0.434 | 0.507 | 0.497 | 0.503 | 0.534 | 0.484 | 1.085 | 0.94 | 0.465 | 0.504 | 0.355 | 0.941
| 495 | 0.406 | 0.763 | 0.722 | 0.599 | 0.448 | 0.523 | 0.516 | 0.521 | 0.554 | 0.504 | 1.129 | 0.978 | 0.486 | 0.522 | 0.368 | 0.974
| 500 | 0.427 | 0.8 | 0.747 | 0.619 | 0.465 | 0.541 | 0.538 | 0.542 | 0.58 | 0.528 | 1.183 | 1.021 | 0.511 | 0.543 | 0.384 | 1.013
| 505 | 0.447 | 0.838 | 0.771 | 0.639 | 0.482 | 0.56 | 0.562 | 0.564 | 0.607 | 0.554 | 1.238 | 1.063 | 0.537 | 0.562 | 0.399 | 1.05
| 510 | 0.467 | 0.874 | 0.791 | 0.656 | 0.498 | 0.575 | 0.585 | 0.582 | 0.632 | 0.576 | 1.287 | 1.097 | 0.56 | 0.577 | 0.411 | 1.079
| 515 | 0.483 | 0.903 | 0.804 | 0.668 | 0.511 | 0.588 | 0.603 | 0.596 | 0.655 | 0.595 | 1.325 | 1.119 | 0.58 | 0.586 | 0.42 | 1.098
| 520 | 0.497 | 0.928 | 0.812 | 0.677 | 0.522 | 0.597 | 0.618 | 0.604 | 0.675 | 0.609 | 1.355 | 1.13 | 0.596 | 0.59 | 0.426 | 1.11
| 525 | 0.509 | 0.95 | 0.818 | 0.684 | 0.528 | 0.604 | 0.629 | 0.61 | 0.691 | 0.619 | 1.379 | 1.135 | 0.608 | 0.591 | 0.431 | 1.118
| 530 | 0.518 | 0.964 | 0.822 | 0.689 | 0.532 | 0.611 | 0.636 | 0.612 | 0.702 | 0.622 | 1.397 | 1.135 | 0.616 | 0.591 | 0.435 | 1.122
| 535 | 0.527 | 0.976 | 0.826 | 0.693 | 0.531 | 0.616 | 0.64 | 0.613 | 0.711 | 0.621 | 1.413 | 1.134 | 0.62 | 0.591 | 0.439 | 1.127
| 540 | 0.534 | 0.983 | 0.832 | 0.696 | 0.525 | 0.621 | 0.64 | 0.614 | 0.715 | 0.614 | 1.429 | 1.132 | 0.621 | 0.592 | 0.444 | 1.134
| 545 | 0.54 | 0.985 | 0.84 | 0.701 | 0.517 | 0.627 | 0.638 | 0.615 | 0.717 | 0.601 | 1.445 | 1.133 | 0.616 | 0.594 | 0.45 | 1.144
| 550 | 0.545 | 0.98 | 0.851 | 0.707 | 0.502 | 0.631 | 0.633 | 0.617 | 0.716 | 0.583 | 1.464 | 1.137 | 0.607 | 0.597 | 0.457 | 1.158
| 555 | 0.549 | 0.967 | 0.864 | 0.715 | 0.483 | 0.634 | 0.623 | 0.621 | 0.714 | 0.558 | 1.488 | 1.147 | 0.591 | 0.599 | 0.464 | 1.178
| 560 | 0.551 | 0.944 | 0.876 | 0.727 | 0.461 | 0.633 | 0.61 | 0.628 | 0.71 | 0.53 | 1.516 | 1.161 | 0.569 | 0.6 | 0.471 | 1.203
| 565 | 0.55 | 0.911 | 0.888 | 0.741 | 0.438 | 0.627 | 0.593 | 0.638 | 0.705 | 0.502 | 1.544 | 1.177 | 0.542 | 0.598 | 0.477 | 1.228
| 570 | 0.544 | 0.867 | 0.893 | 0.758 | 0.416 | 0.614 | 0.572 | 0.653 | 0.696 | 0.474 | 1.568 | 1.192 | 0.511 | 0.59 | 0.478 | 1.252
| 575 | 0.534 | 0.817 | 0.891 | 0.775 | 0.396 | 0.596 | 0.549 | 0.67 | 0.683 | 0.451 | 1.579 | 1.2 | 0.478 | 0.578 | 0.475 | 1.266
| 580 | 0.519 | 0.765 | 0.877 | 0.788 | 0.379 | 0.573 | 0.527 | 0.687 | 0.665 | 0.432 | 1.572 | 1.198 | 0.447 | 0.559 | 0.465 | 1.268
| 585 | 0.499 | 0.713 | 0.854 | 0.796 | 0.365 | 0.547 | 0.506 | 0.705 | 0.64 | 0.418 | 1.541 | 1.182 | 0.417 | 0.536 | 0.45 | 1.254
| 590 | 0.477 | 0.665 | 0.82 | 0.795 | 0.355 | 0.52 | 0.49 | 0.719 | 0.611 | 0.41 | 1.485 | 1.15 | 0.393 | 0.509 | 0.429 | 1.221
| 595 | 0.457 | 0.627 | 0.78 | 0.783 | 0.349 | 0.496 | 0.48 | 0.726 | 0.58 | 0.406 | 1.408 | 1.103 | 0.374 | 0.481 | 0.405 | 1.169
| 600 | 0.44 | 0.598 | 0.737 | 0.762 | 0.347 | 0.476 | 0.476 | 0.727 | 0.552 | 0.407 | 1.318 | 1.045 | 0.361 | 0.455 | 0.38 | 1.106
| 605 | 0.427 | 0.577 | 0.693 | 0.73 | 0.347 | 0.461 | 0.478 | 0.718 | 0.527 | 0.412 | 1.219 | 0.978 | 0.354 | 0.432 | 0.356 | 1.029
| 610 | 0.42 | 0.565 | 0.654 | 0.692 | 0.349 | 0.452 | 0.486 | 0.7 | 0.509 | 0.42 | 1.123 | 0.91 | 0.351 | 0.412 | 0.334 | 0.951
| 615 | 0.42 | 0.562 | 0.621 | 0.651 | 0.354 | 0.449 | 0.499 | 0.674 | 0.498 | 0.431 | 1.038 | 0.846 | 0.352 | 0.399 | 0.317 | 0.877
| 620 | 0.428 | 0.567 | 0.595 | 0.61 | 0.361 | 0.451 | 0.513 | 0.641 | 0.495 | 0.445 | 0.968 | 0.787 | 0.358 | 0.391 | 0.305 | 0.806
| 625 | 0.44 | 0.578 | 0.579 | 0.574 | 0.37 | 0.459 | 0.533 | 0.607 | 0.499 | 0.461 | 0.917 | 0.741 | 0.369 | 0.39 | 0.299 | 0.751
| 630 | 0.457 | 0.595 | 0.572 | 0.546 | 0.38 | 0.473 | 0.552 | 0.576 | 0.509 | 0.476 | 0.887 | 0.71 | 0.381 | 0.396 | 0.299 | 0.71
| 635 | 0.478 | 0.618 | 0.574 | 0.525 | 0.39 | 0.491 | 0.571 | 0.548 | 0.524 | 0.491 | 0.875 | 0.691 | 0.396 | 0.408 | 0.304 | 0.682
| 640 | 0.501 | 0.644 | 0.584 | 0.512 | 0.401 | 0.513 | 0.59 | 0.526 | 0.542 | 0.506 | 0.882 | 0.685 | 0.413 | 0.426 | 0.314 | 0.667
| 645 | 0.525 | 0.673 | 0.603 | 0.507 | 0.411 | 0.539 | 0.605 | 0.513 | 0.563 | 0.52 | 0.905 | 0.693 | 0.431 | 0.449 | 0.328 | 0.664
| 650 | 0.55 | 0.704 | 0.63 | 0.511 | 0.421 | 0.568 | 0.618 | 0.508 | 0.584 | 0.532 | 0.944 | 0.714 | 0.449 | 0.478 | 0.347 | 0.674
| 655 | 0.573 | 0.735 | 0.665 | 0.523 | 0.43 | 0.599 | 0.626 | 0.514 | 0.605 | 0.542 | 0.999 | 0.747 | 0.467 | 0.513 | 0.37 | 0.696
| 660 | 0.595 | 0.766 | 0.708 | 0.542 | 0.439 | 0.631 | 0.629 | 0.528 | 0.624 | 0.55 | 1.068 | 0.793 | 0.484 | 0.553 | 0.397 | 0.729
| 665 | 0.612 | 0.795 | 0.757 | 0.568 | 0.445 | 0.663 | 0.627 | 0.552 | 0.64 | 0.554 | 1.15 | 0.852 | 0.499 | 0.598 | 0.428 | 0.773
| 670 | 0.625 | 0.82 | 0.814 | 0.6 | 0.449 | 0.694 | 0.62 | 0.585 | 0.652 | 0.556 | 1.245 | 0.925 | 0.513 | 0.647 | 0.462 | 0.83
| 675 | 0.632 | 0.841 | 0.876 | 0.639 | 0.452 | 0.722 | 0.608 | 0.625 | 0.659 | 0.555 | 1.35 | 1.01 | 0.523 | 0.7 | 0.498 | 0.898
| 680 | 0.635 | 0.857 | 0.944 | 0.683 | 0.452 | 0.747 | 0.593 | 0.672 | 0.661 | 0.552 | 1.464 | 1.108 | 0.531 | 0.754 | 0.534 | 0.978
| 685 | 0.632 | 0.868 | 1.014 | 0.732 | 0.451 | 0.767 | 0.575 | 0.723 | 0.659 | 0.546 | 1.578 | 1.214 | 0.536 | 0.809 | 0.571 | 1.066
| 690 | 0.624 | 0.874 | 1.087 | 0.785 | 0.449 | 0.782 | 0.554 | 0.779 | 0.652 | 0.538 | 1.695 | 1.331 | 0.538 | 0.864 | 0.607 | 1.165
| 695 | 0.612 | 0.874 | 1.16 | 0.842 | 0.445 | 0.793 | 0.531 | 0.84 | 0.641 | 0.528 | 1.814 | 1.458 | 0.538 | 0.919 | 0.641 | 1.276
| 700 | 0.596 | 0.869 | 1.23 | 0.899 | 0.439 | 0.797 | 0.507 | 0.9 | 0.628 | 0.517 | 1.924 | 1.588 | 0.535 | 0.969 | 0.672 | 1.391
| 705 | 0.578 | 0.86 | 1.299 | 0.959 | 0.433 | 0.797 | 0.482 | 0.962 | 0.613 | 0.505 | 2.027 | 1.725 | 0.531 | 1.017 | 0.7 | 1.511
| 710 | 0.557 | 0.848 | 1.362 | 1.019 | 0.427 | 0.791 | 0.457 | 1.024 | 0.597 | 0.492 | 2.12 | 1.865 | 0.525 | 1.059 | 0.722 | 1.642
| 715 | 0.535 | 0.833 | 1.415 | 1.075 | 0.42 | 0.781 | 0.434 | 1.08 | 0.58 | 0.479 | 2.195 | 1.994 | 0.518 | 1.093 | 0.739 | 1.768
| 720 | 0.513 | 0.815 | 1.458 | 1.126 | 0.413 | 0.766 | 0.411 | 1.132 | 0.563 | 0.466 | 2.252 | 2.12 | 0.509 | 1.121 | 0.75 | 1.888
| 725 | 0.49 | 0.795 | 1.493 | 1.176 | 0.406 | 0.748 | 0.389 | 1.181 | 0.546 | 0.453 | 2.291 | 2.239 | 0.499 | 1.141 | 0.755 | 2.006
| 730 | 0.47 | 0.776 | 1.516 | 1.218 | 0.4 | 0.728 | 0.369 | 1.223 | 0.531 | 0.441 | 2.312 | 2.345 | 0.49 | 1.153 | 0.756 | 2.112
| 735 | 0.451 | 0.757 | 1.528 | 1.253 | 0.395 | 0.707 | 0.352 | 1.258 | 0.517 | 0.431 | 2.314 | 2.43 | 0.482 | 1.157 | 0.751 | 2.206
| 740 | 0.431 | 0.736 | 1.526 | 1.279 | 0.388 | 0.681 | 0.335 | 1.283 | 0.502 | 0.419 | 2.298 | 2.505 | 0.47 | 1.15 | 0.739 | 2.286
| 745 | 0.411 | 0.713 | 1.511 | 1.295 | 0.38 | 0.652 | 0.316 | 1.298 | 0.487 | 0.405 | 2.261 | 2.553 | 0.458 | 1.134 | 0.721 | 2.346
| 750 | 0.39 | 0.691 | 1.484 | 1.302 | 0.371 | 0.623 | 0.299 | 1.305 | 0.472 | 0.392 | 2.209 | 2.588 | 0.445 | 1.109 | 0.698 | 2.388
| 755 | 0.372 | 0.669 | 1.448 | 1.3 | 0.363 | 0.594 | 0.282 | 1.302 | 0.457 | 0.38 | 2.143 | 2.597 | 0.433 | 1.078 | 0.673 | 2.415
| 760 | 0.355 | 0.647 | 1.403 | 1.288 | 0.355 | 0.564 | 0.267 | 1.29 | 0.443 | 0.368 | 2.068 | 2.583 | 0.42 | 1.041 | 0.644 | 2.416
| 765 | 0.339 | 0.627 | 1.35 | 1.269 | 0.348 | 0.535 | 0.252 | 1.27 | 0.43 | 0.356 | 1.984 | 2.557 | 0.408 | 0.999 | 0.613 | 2.4
| 770 | 0.323 | 0.607 | 1.29 | 1.24 | 0.34 | 0.506 | 0.238 | 1.24 | 0.416 | 0.344 | 1.889 | 2.503 | 0.395 | 0.95 | 0.58 | 2.365
| 775 | 0.308 | 0.588 | 1.226 | 1.204 | 0.332 | 0.478 | 0.225 | 1.204 | 0.403 | 0.333 | 1.792 | 2.43 | 0.383 | 0.901 | 0.546 | 2.314
| 780 | 0.294 | 0.571 | 1.158 | 1.16 | 0.325 | 0.452 | 0.212 | 1.16 | 0.391 | 0.322 | 1.693 | 2.344 | 0.37 | 0.849 | 0.513 | 2.243
| 785 | 0.281 | 0.553 | 1.09 | 1.112 | 0.318 | 0.427 | 0.201 | 1.111 | 0.378 | 0.312 | 1.594 | 2.238 | 0.359 | 0.797 | 0.48 | 2.16
| 790 | 0.269 | 0.536 | 1.021 | 1.061 | 0.311 | 0.404 | 0.19 | 1.056 | 0.366 | 0.301 | 1.496 | 2.127 | 0.347 | 0.745 | 0.448 | 2.07
| 795 | 0.257 | 0.52 | 0.952 | 1.003 | 0.304 | 0.382 | 0.179 | 0.996 | 0.353 | 0.291 | 1.399 | 2 | 0.335 | 0.693 | 0.415 | 1.963
| 800 | 0.247 | 0.506 | 0.89 | 0.949 | 0.299 | 0.362 | 0.17 | 0.939 | 0.342 | 0.283 | 1.31 | 1.877 | 0.325 | 0.647 | 0.387 | 1.861
| 805 | 0.237 | 0.491 | 0.826 | 0.889 | 0.292 | 0.344 | 0.161 | 0.876 | 0.331 | 0.274 | 1.222 | 1.743 | 0.314 | 0.599 | 0.358 | 1.748
| 810 | 0.228 | 0.478 | 0.768 | 0.834 | 0.287 | 0.328 | 0.153 | 0.815 | 0.32 | 0.266 | 1.141 | 1.615 | 0.305 | 0.555 | 0.333 | 1.64
| 815 | 0.22 | 0.465 | 0.713 | 0.777 | 0.282 | 0.313 | 0.147 | 0.753 | 0.31 | 0.259 | 1.064 | 1.484 | 0.296 | 0.514 | 0.309 | 1.53
| 820 | 0.213 | 0.453 | 0.656 | 0.716 | 0.278 | 0.299 | 0.144 | 0.686 | 0.301 | 0.253 | 0.984 | 1.344 | 0.286 | 0.472 | 0.284 | 1.404
| 825 | 0.209 | 0.444 | 0.622 | 0.681 | 0.276 | 0.29 | 0.138 | 0.645 | 0.294 | 0.248 | 0.935 | 1.257 | 0.281 | 0.448 | 0.271 | 1.334
| 830 | 0.206 | 0.437 | 0.584 | 0.639 | 0.276 | 0.283 | 0.137 | 0.597 | 0.289 | 0.246 | 0.879 | 1.153 | 0.277 | 0.42 | 0.257 | 1.244
| 835 | 0.203 | 0.428 | 0.545 | 0.594 | 0.275 | 0.276 | 0.136 | 0.545 | 0.284 | 0.243 | 0.821 | 1.046 | 0.271 | 0.391 | 0.242 | 1.149
| 840 | 0.199 | 0.418 | 0.51 | 0.554 | 0.272 | 0.268 | 0.133 | 0.498 | 0.277 | 0.239 | 0.769 | 0.949 | 0.264 | 0.364 | 0.228 | 1.064
| 845 | 0.195 | 0.408 | 0.48 | 0.519 | 0.269 | 0.26 | 0.129 | 0.457 | 0.27 | 0.234 | 0.723 | 0.865 | 0.257 | 0.341 | 0.214 | 0.986
| 850 | 0.191 | 0.398 | 0.452 | 0.485 | 0.265 | 0.253 | 0.126 | 0.417 | 0.264 | 0.23 | 0.678 | 0.785 | 0.25 | 0.318 | 0.202 | 0.913
| 855 | 0.188 | 0.389 | 0.428 | 0.456 | 0.262 | 0.247 | 0.123 | 0.382 | 0.258 | 0.226 | 0.638 | 0.715 | 0.244 | 0.299 | 0.192 | 0.846
| 860 | 0.185 | 0.38 | 0.405 | 0.429 | 0.26 | 0.241 | 0.121 | 0.35 | 0.252 | 0.223 | 0.601 | 0.651 | 0.238 | 0.281 | 0.182 | 0.783
| 865 | 0.183 | 0.372 | 0.386 | 0.405 | 0.258 | 0.237 | 0.12 | 0.322 | 0.248 | 0.22 | 0.567 | 0.594 | 0.233 | 0.265 | 0.175 | 0.727
| 870 | 0.183 | 0.365 | 0.371 | 0.386 | 0.257 | 0.235 | 0.121 | 0.299 | 0.246 | 0.219 | 0.537 | 0.545 | 0.229 | 0.253 | 0.169 | 0.677
| 875 | 0.183 | 0.36 | 0.357 | 0.37 | 0.257 | 0.234 | 0.122 | 0.279 | 0.244 | 0.218 | 0.51 | 0.503 | 0.225 | 0.242 | 0.165 | 0.632
| 880 | 0.181 | 0.35 | 0.34 | 0.349 | 0.253 | 0.229 | 0.12 | 0.254 | 0.238 | 0.215 | 0.478 | 0.455 | 0.217 | 0.226 | 0.156 | 0.575
| 885 | 0.176 | 0.342 | 0.331 | 0.34 | 0.251 | 0.223 | 0.115 | 0.243 | 0.233 | 0.209 | 0.458 | 0.432 | 0.214 | 0.219 | 0.152 | 0.553
| 890 | 0.175 | 0.333 | 0.317 | 0.323 | 0.247 | 0.219 | 0.114 | 0.223 | 0.229 | 0.206 | 0.431 | 0.394 | 0.206 | 0.206 | 0.145 | 0.511
| 895 | 0.174 | 0.326 | 0.307 | 0.312 | 0.245 | 0.217 | 0.113 | 0.21 | 0.226 | 0.204 | 0.409 | 0.365 | 0.201 | 0.197 | 0.141 | 0.478
| 900 | 0.174 | 0.32 | 0.299 | 0.303 | 0.244 | 0.215 | 0.113 | 0.199 | 0.224 | 0.203 | 0.391 | 0.342 | 0.198 | 0.19 | 0.138 | 0.449
Results
|  | 1 | 2 | 3 | 4 | 5 | 6 | 7 | 8
| A | ????? | ????? | ????? | ????? | ????? | ????? | ????? | ????? | Mean Max OD [Spectrum]
| B | ????? | ????? | ????? | ????? | ????? | ????? | ????? | ????? | Mean Max OD [Spectrum]
| C | ????? | ????? | ????? | ????? | ????? | ????? | ????? | ????? | Mean Max OD [Spectrum]
| D | ????? | ????? | ????? | ????? | ????? | ????? | ????? | ????? | Mean Max OD [Spectrum]
| E | 0.635 | 0.985 | 1.528 | 1.302 | 0.532 | 0.797 | 0.64 | 1.305 | Mean Max OD [Spectrum]
| F | 0.717 | 0.622 | 2.314 | 2.597 | 0.621 | 1.157 | 0.756 | 2.416 | Mean Max OD [Spectrum]